## Notes
Consolidated resutls from Forcite
14 Å (M) | 13.47 | 14.85 | 27.987 | 90 | 90 | 123.25 | 4681.6 | 2.23
| 13.52465 | 14.68118 | 27.97836 | 90.11228 | 89.39644 | 122.5489 | 4685 | 2.227 |  | 0.4057% | -1.137% | -0.03086% | 0.1248% | -0.6706% | -0.5689% | 0.07262% | -0.1345% | 0.1813%
| 13.61527 | 14.7425 | 27.57659 | 90.01586 | 89.96412 | 122.253 | 4678.2 | 2.228 |  | 1.078% | -0.7239% | -1.466% | 0.01762% | -0.03986% | -0.8089% | -0.07262% | -0.08969% | -0.8608%
11 Å (M) | 13.47 | 14.77 | 22.487 | 90 | 90 | 123.25 | 3741.6 | 2.46
| 13.70057 | 14.74541 | 22.55983 | 89.99896 | 89.99493 | 122.5823 | 3839.26 | 2.397 |  | 1.712% | -0.1665% | 0.3239% | -0.001161% | -0.005633% | -0.5418% | 2.61% | -2.561% | 0.01575%
| 13.75073 | 14.79099 | 22.3936 | 90.0028 | 89.99609 | 122.4888 | 3841.43 | 2.396 |  | 2.084% | 0.1421% | -0.4153% | 0.003108% | -0.00435% | -0.6176% | 2.668% | -2.602% | -1.165%
11 Å (H) | 13.38 | 14.78 | 22.779 | 90 | 90 | 123.49 | 3762 | 2.39
| 13.4837 | 14.69641 | 22.63946 | 90.28272 | 89.74452 | 122.7967 | 3770.85 | 2.381 |  | 0.775% | -0.5656% | -0.6126% | 0.3141% | -0.2839% | -0.5614% | 0.2352% | -0.3766% | -0.2525%
| 13.66083 | 14.78275 | 21.89165 | 90.01011 | 89.99836 | 122.7832 | 3716.16 | 2.416 |  | 2.099% | 0.01862% | -3.895% | 0.01123% | -0.001823% | -0.5723% | -1.219% | 1.088% | -0.9168%
9 Å (M) | 11.156 | 14.606 | 19.132 | 101.08 | 92.83 | 89.98 | 3055.5 | 2.865
| 11.2082 | 14.44105 | 19.37504 | 102.9282 | 93.96274 | 88.30823 | 3049.02 | 2.871 |  | 0.4679% | -1.129% | 1.27% | 1.828% | 1.22% | -1.858% | -0.2121% | 0.2094% | 0.02923%
| 11.44852 | 14.56498 | 19.49892 | 103.2638 | 93.6256 | 88.25324 | 3157.71 | 2.772 |  | 2.622% | -0.2809% | 1.918% | 2.161% | 0.8571% | -1.919% | 3.345% | -3.246% | -1.19%
[17 empty] | 1.596% | 0.5721%
[17 empty] | -0.964% | -0.5199%
FF validation with new FRC using LAMMPS
14 Å (M) | 13.47 | 14.85 | 27.987 | 90 | 90 | 123.25 | 4681.6 | 2.23
| 13.52736 | 14.684 | 28.035217 | 89.99728 | 89.94986 | 122.5598 | 4691.438 | 2.222958 |  | 0.4259% | -1.118% | 0.1723% | -0.003027% | -0.05571% | -0.56% | 0.2101% | -0.3158%
| 13.55213 | 14.722 | 27.52212 | 90.098 | 89.74284 | 122.3233 | 4640.823 | 2.247195 |  | 0.6097% | -0.862% | -1.661% | 0.1089% | -0.2857% | -0.7519% | -0.871% | 0.7711%
11 Å (M) | 13.47 | 14.77 | 22.487 | 90 | 90 | 123.25 | 3741.6 | 2.46
| 13.70015 | 14.752 | 22.55977 | 90.00057 | 89.99888 | 122.5788 | 3840.879 | 2.396613 |  | 1.709% | -0.1219% | 0.3236% | 0.0006329% | -0.001241% | -0.5446% | 2.653% | -2.577%
| 13.68438 | 14.772 | 22.29432 | 89.99816 | 90.0008 | 122.6243 | 3796.413 | 2.424668 |  | 1.592% | 0.01354% | -0.8568% | -0.002046% | 0.0008871% | -0.5077% | 1.465% | -1.436%
11 Å (H) | 13.38 | 14.78 | 22.779 | 90 | 90 | 123.49 | 3762 | 2.39
| 13.52474 | 14.869 | 22.57448 | 89.99852 | 90.00558 | 123.0525 | 3761.746 | 2.387036 |  | 1.082% | 0.6022% | -0.8979% | -0.001644% | 0.006202% | -0.3543% | -0.006762% | -0.124%
| 13.60213 | 14.76 | 21.85294 | 90.00246 | 90.00172 | 122.9472 | 3683.2 | 2.437911 |  | 1.66% | -0.1353% | -4.065% | 0.002728% | 0.001915% | -0.4395% | -2.095% | 2.005%
9 Å (M) | 11.156 | 14.606 | 19.132 | 101.08 | 92.83 | 89.98 | 3055.5 | 2.865
| 11.20962 | 14.43771 | 18.84467 | 102.923 | 93.96253 | 88.30882 | 3049.822 | 2.870162 |  | 0.4806% | -1.152% | -1.502% | 1.823% | 1.22% | -1.857% | -0.1858% | 0.1802%
| 11.38663 | 14.54406 | 18.83651 | 103.2906 | 93.74946 | 88.20663 | 3119.442 | 2.806093 |  | 2.067% | -0.4241% | -1.544% | 2.187% | 0.9905% | -1.971% | 2.093% | -2.056%
1.517%
| Old prm using Forcite | [15 empty] | -0.4441%
14 Å (M) | 13.47 | 14.85 | 27.987 | 90 | 90 | 123.25 | 4681.6 | 2.23
| 13.38953 | 14.77473 | 28.54607 | 92.73141 | 84.73079 | 123.5235 | #DIV/0! | 2.22747 | 2.246 | -0.5974% | -0.5069% | 1.998% | 3.035% | -5.855% | 0.2219% | #DIV/0! | -0.1134%
11 Å (M) | 13.47 | 14.77 | 22.487 | 90 | 90 | 123.25 | 3741.6 | 2.46
| 13.56743 | 14.80181 | 22.56809 | 89.99169 | 90.13135 | 123.0085 | #DIV/0! | 2.422685 |  | 0.7233% | 0.2154% | 0.3606% | -0.009233% | 0.1459% | -0.196% | #DIV/0! | -1.517%
11 Å (H) | 13.38 | 14.78 | 22.779 | 90 | 90 | 123.49 | 3762 | 2.39
9 Å (M) | 11.156 | 14.606 | 19.132 | 101.08 | 92.83 | 89.98 | 3055.5 | 2.865
| 11.22709 | 14.55619 | 19.50621 | 103.2268 | 92.77691 | 87.68182 | #DIV/0! | 2.826 |  | 0.6372% | -0.341% | 1.956% | 2.124% | -0.05719% | -2.554% | #DIV/0! | -1.361%
Old prm using LAMMPS
14 Å (M) | 13.47 | 14.85 | 27.987 | 90 | 90 | 123.25 | 4681.6 | 2.23
| 13.4391 | 12.311 | 28.12909 | 89.60348 | 90.26685 | 123.413 | 4653.832 | 2.240946 |  | -0.2294% | -17.1% | 0.5077% | -0.4406% | 0.2965% | 0.1322% | -0.5931% | 0.4908%
11 Å (M) | 13.47 | 14.77 | 22.487 | 90 | 90 | 123.25 | 3741.6 | 2.46
| 13.56061 | 12.414588 | 22.54523 | 89.99694 | 89.97078 | 123.0553 | 3795.455 | 2.425291 |  | 0.6726% | -15.95% | 0.259% | -0.003404% | -0.03247% | -0.158% | 1.439% | -1.411%
11 Å (H) | 13.38 | 14.78 | 22.779 | 90 | 90 | 123.49 | 3762 | 2.39
9 Å (M) | 11.156 | 14.606 | 19.132 | 101.08 | 92.83 | 89.98 | 3055.5 | 2.865